## CTR
| Test Requested by: |  |  | D. Fowler |  |  |  | Sales Order: |  | N/A
| Test Conducted by: |  |  | A. Salgo |  |  |  | Product Lot:
| Data Collection Rate (pts/sec): |  |  |  | 100 |  |  | Maximum Load (kN): |  |  |  | 85
| Crosshead Speed (mm/min): |  |  |  | 2.54 |  |  | Equipment: |  | MTS Servo Hydraulic Testar IIs Controller V3.1B MPT Software
Conversion
[18 empty] | MPA | Psi | kJ/m3 | lbf/in3
Sample ID |  | Weight (g) | Length (mm) | Width (mm) | Height (mm) | Density (g/cc) | UYS (Mpa) | σ @ 10% Strain (Mpa) |  | σ @ 30% Strain (Mpa) |  | σ @ 50% Strain (Mpa) | [5 empty] | 0.72 | 104.427144 | 737 | 8.907734
20101119_ML-FG-25.4-0.41_C2 |  | 35.19 | 58.55 | 58.16 | 25.44 | 0.41 | 2.37 | 2.44 | 4.29 | 4.29 | 0.18 | 10.7 | 2.758667 | [6 empty] | kJ/kg | lbf/lbs
20101119_ML-FG-25.4-0.41_C4 |  | 34.47 | 58.02 | 58.21 | 25.62 | 0.4 | 3.43 | 2.56 | 4.63 | 4.63 | 0.22 | 9.09 | 2.913299 | [6 empty] | 1.95 | 652.3782
20101119_ML-FG-25.4-0.41_C5 |  | 35.85 | 58.39 | 58.49 | 25.72 | 0.41 | 2.94 | 2.55 | 5.47 | 5.47 | 0.19 | 10.74 | 2.932077
20101119_ML-FG-25.4-0.41_L2 |  | 35.99 | 57.93 | 57.81 | 25.31 | 0.42 | 2.2 | 2.2 | 4.66 | 4.66 | 0.18 | 9.36 | 2.120437
20101119_ML-FG-25.4-0.41_L3 |  | 36.56 | 57.88 | 57.95 | 25.24 | 0.43 | 2.42 | 2.27 | 4.53 | 4.53 | 0.2 | 10.44 | 1.457636
20101119_ML-FG-25.4-0.41_L4 |  | 34.19 | 57.45 | 57.93 | 25.35 | 0.41 | 1.98 | 2.03 | 4.39 | 4.39 | 0.18 | 7.98 | 1.913754
20101119_ML-FG-25.4-0.41_L5 |  | 36.12 | 58.07 | 57.89 | 25.62 | 0.42 | 3.21 | 2.83 | 5.49 | 5.49 | 0.24 | 12.14 | 1.994083
20101119_ML-FG-25.4-0.41_T2 |  | 36.66 | 57.93 | 57.84 | 25.22 | 0.43 | 3 | 2.83 | 5.77 | 5.77 | 0.23 | 10.87 | 2.50926
20101119_ML-FG-25.4-0.41_T3 |  | 36.1 | 57.83 | 57.83 | 25.38 | 0.43 | 2.69 | 2.8 | 5.06 | 5.06 | 0.19 | 8.93 | 2.625424
20101119_ML-FG-25.4-0.41_T4 |  | 36.5 | 58.01 | 57.94 | 25.39 | 0.43 | 3.25 | 2.89 | 5.4 | 5.4 | 0.22 | 10.55 | 2.047868
20101119_ML-FG-25.4-0.41_T5 |  | 35.7 | 57.86 | 57.91 | 25.59 | 0.42 | 3.35 | 2.58 | 5.18 | 5.18 | 0.23 | 11.33 | 2.056737
Average |  | 35.75727 | 57.99273 | 57.99636 | 25.44364 | 0.4190909 | 2.803636 | 2.543636 | 4.988182 | 4.988182 | 0.2054545 | 10.19364 | 2.302658
St. Dev. |  | 0.8222663 | 0.2888976 | 0.2077148 | 0.1688356 | 0.01044466 | 0.5003253 | 0.2861563 | 0.5097022 | 0.5097022 | 0.02296242 | 1.212009 | 0.4736015 |  | Tolerance
Minimum |  | 34.19 | 57.45 | 57.81 | 25.22 | 0.4 | 1.98 | 2.03 | 4.29 | 4.29 | 0.18 | 7.98 | 1.457636 | 2.705 | 0.725
Maximum |  | 36.66 | 58.55 | 58.49 | 25.72 | 0.43 | 3.43 | 2.89 | 5.77 | 5.77 | 0.24 | 12.14 | 2.932077
Sample ID |  | Energy Abs. @ 10% Strain (MJ/m³) |  | Energy Abs. @ 30% Strain (MJ/m³) |  | Energy Abs. @ Dens Strain (MJ/m³) |  | Elastic Modulus (Mpa) |  |  |  | Densification Strain (%)
20101119_ML-FG-25.4-0.41_C2 |  | 0.18 |  | 0.81 |  | 2.758667 |  | 90.366 |  |  |  | 54.85
20101119_ML-FG-25.4-0.41_C4 |  | 0.22 |  | 0.94 |  | 2.913299 |  | 85.262 |  |  |  | 56.31
20101119_ML-FG-25.4-0.41_C5 |  | 0.19 |  | 0.99 |  | 2.932077 |  | 76.587 |  |  |  | 53.32
20101119_ML-FG-25.4-0.41_L2 |  | 0.18 |  | 0.88 |  | 2.120437 |  | 76.782 |  |  |  | 48.14
20101119_ML-FG-25.4-0.41_L3 |  | 0.2 |  | 0.83 |  | 1.457636 |  | 94.37 |  |  |  | 40.88
20101119_ML-FG-25.4-0.41_L4 |  | 0.18 |  | 0.8 |  | 1.913754 |  | 115.24 |  |  |  | 47.72
20101119_ML-FG-25.4-0.41_L5 |  | 0.24 |  | 1.03 |  | 1.994083 |  | 146.97 |  |  |  | 43.6
20101119_ML-FG-25.4-0.41_T2 |  | 0.23 |  | 1.08 |  | 2.50926 |  | 130.83 |  |  |  | 47.82
20101119_ML-FG-25.4-0.41_T3 |  | 0.19 |  | 0.99 |  | 2.625424 |  | 75.298 |  |  |  | 52.15
20101119_ML-FG-25.4-0.41_T4 |  | 0.22 |  | 1.05 |  | 2.047868 |  | 81.137 |  |  |  | 43.63
20101119_ML-FG-25.4-0.41_T5 |  | 0.23 |  | 1 |  | 2.056737 |  | 161.75 |  |  |  | 44.6
Average |  | 0.2054545 | #DIV/0! | 0.9454545 | #DIV/0! | 2.302658 | #DIV/0! | 103.1447 |  |  |  | 48.45636 | #DIV/0! | 48.595 | -7.715 | 0.94 | 2.194857
St. Dev. |  | 0.02296242 | #DIV/0! | 0.1001363 | #DIV/0! | 0.4736015 | #DIV/0! | 30.80288 |  |  |  | 5.099551 | #DIV/0! |  | 7.715 | 0.14 | 0.7372206
Minimum |  | 0.18 | 0 | 0.8 | 0 | 1.457636 | 0 | 75.298 |  |  |  | 40.88 | 0
Maximum |  | 0.24 | 0 | 1.08 | 0 | 2.932077 | 0 | 161.75 |  |  |  | 56.31 | 0
Sample ID |  | Specific Energy Abs. @ 10% Strain (MJ/kg) |  | Specific Energy Abs. @ 30% Strain (MJ/kg) |  | Specific Energy Abs. @ Dens (MJ/kg) |  | Plateau σ (Mpa)
20101119_ML-FG-25.4-0.41_C2 |  | 0.0004311852 |  | 0.00197058 |  | 0.006728455 |  | 5.029474
20101119_ML-FG-25.4-0.41_C4 |  | 0.0005407861 |  | 0.002341947 |  | 0.007283248 |  | 5.17368
20101119_ML-FG-25.4-0.41_C5 |  | 0.0004751015 |  | 0.00240886 |  | 0.007151408 |  | 5.499019
20101119_ML-FG-25.4-0.41_L2 |  | 0.0004175303 |  | 0.002093947 |  | 0.005048659 |  | 4.404729
20101119_ML-FG-25.4-0.41_L3 |  | 0.0004662049 |  | 0.001933469 |  | 0.003389851 |  | 3.565646
20101119_ML-FG-25.4-0.41_L4 |  | 0.0004310807 |  | 0.001960712 |  | 0.004667693 |  | 4.010381
20101119_ML-FG-25.4-0.41_L5 |  | 0.0005691379 |  | 0.00245336 |  | 0.004747816 |  | 4.573584
20101119_ML-FG-25.4-0.41_T2 |  | 0.000533938 |  | 0.002503904 |  | 0.005835487 |  | 5.247301
20101119_ML-FG-25.4-0.41_T3 |  | 0.0004381006 |  | 0.002307911 |  | 0.006105638 |  | 5.034371
20101119_ML-FG-25.4-0.41_T4 |  | 0.0005088396 |  | 0.002442393 |  | 0.004762485 |  | 4.693716
20101119_ML-FG-25.4-0.41_T5 |  | 0.000538299 |  | 0.002387426 |  | 0.004896992 |  | 4.611517
Average |  | 0.0004863822 | #DIV/0! | 0.002254955 | #DIV/0! | 0.005510703 | #DIV/0! | 4.713038 | #DIV/0!
St. Dev. |  | 5.38336e-05 | #DIV/0! | 0.0002201829 | #DIV/0! | 0.001213129 | #DIV/0! | 0.5704558 | #DIV/0! |  |  |  |  | 2.218686 |  | 5.336549
Minimum |  | 0.0004175303 | 0 | 0.001933469 | 0 | 0.003389851 | 0 | 3.565646 | 0 |  |  | 4.532332 | -0.9666869 | 0.2852173 |  | 1.946698
Maximum |  | 0.0005691379 | 0 | 0.002503904 | 0 | 0.007283248 | 0 | 5.499019 | 0 |  |  |  |  | -0.2852173 |  | -1.946698
All tests conducted according to "Cymat Testing Procedure: Compression on SAF" at Standard Temperature and Pressure
Comments: |  | ML-FG-25.4-0.41_C3 didn't have the elastic zone properly documented and exhibited an abnormally large E-modulus, therefore data was not recorded above. |  |  |  |  | Source Files: |  | Alufoam/Operations/Engineering/Technical - Cymat/New Compression/ML-FG-25.4-0.41_RAW
CERTIFICATE | [7 empty] | PER:
I certify that the materials detailed herein have been selected from properly classified stock and that documentary evidence of the test or release certificate is on file in the offices of CYMAT Technologies Ltd. | [8 empty] | [Name] - [Title]

## CalcData
Sample_ID | Material | Lot | Mass_g | Length_mm | Width_mm | Height_mm | Density_gcc | UYS_MPa | Stress_10_MPa | Stress_30_MPa | Stress_50_MPa | Energy_10_MJ | Energy_30_MJ | Energy_Dens_MJ | E_Mod_MPa | Plateau_Mpa | Densification_Strain | Energy_Absorbed_10_MJ | Energy_Absorbed_30_MJ | Energy_Absorbed_Dens_MJ
20101119_ML-FG-25.4-0.41_C1 | ML-FG-25.4-0.41 | 20101119 | 30.71 | 57.9 | 58.31 | 25.3 | 0.36 | 3.12 | 2.19 | 3.43 | 7 | 0.15 | 0.71 | 2.060676 |  | 3.811831 | 54.06 | 0.0004281592 | 0.001964798 | 0.005724099
20101119_ML-FG-25.4-0.41_C2 | ML-FG-25.4-0.41 | 20101119 | 35.19 | 58.55 | 58.16 | 25.44 | 0.41 | 3.43 | 2.44 | 4.29 | 10.7 | 0.18 | 0.81 | 2.758667 |  | 5.029474 | 54.85 | 0.0004311852 | 0.00197058 | 0.006728455
20101119_ML-FG-25.4-0.41_C3 | ML-FG-25.4-0.41 | 20101119 | 35.72 | 58.06 | 58.44 | 25.36 | 0.42 | 3.13 | 1.79 | 4.39 | 10.61 | 0.11 | 0.66
20101119_ML-FG-25.4-0.41_C4 | ML-FG-25.4-0.41 | 20101119 | 34.47 | 58.02 | 58.21 | 25.62 | 0.4 | 3.77 | 2.56 | 4.63 | 9.09 | 0.22 | 0.94 | 2.913299 |  | 5.17368 | 56.31 | 0.0005407861 | 0.002341947 | 0.007283248
20101119_ML-FG-25.4-0.41_C5 | ML-FG-25.4-0.41 | 20101119 | 35.85 | 58.39 | 58.49 | 25.72 | 0.41 | 4.2 | 2.55 | 5.47 | 10.74 | 0.19 | 0.99 | 2.932077 |  | 5.499019 | 53.32 | 0.0004751015 | 0.00240886 | 0.007151408
20101119_ML-FG-25.4-0.41_L1 | ML-FG-25.4-0.41 | 20101119 | 30.55 | 57.72 | 57.78 | 25.24 | 0.36 | 2.35 | 1.44 | 2.88 | 6.93 | 0.11 | 0.55 | 1.244689 |  | 2.619847 | 47.51 | 0.0003181155 | 0.001515817 | 0.00345747
20101119_ML-FG-25.4-0.41_L2 | ML-FG-25.4-0.41 | 20101119 | 35.99 | 57.93 | 57.81 | 25.31 | 0.42 | 3.97 | 2.2 | 4.66 | 9.36 | 0.18 | 0.88 | 2.120437 |  | 4.404729 | 48.14 | 0.0004175303 | 0.002093947 | 0.005048659
20101119_ML-FG-25.4-0.41_L3 | ML-FG-25.4-0.41 | 20101119 | 36.56 | 57.88 | 57.95 | 25.24 | 0.43 | 3.42 | 2.27 | 4.53 | 10.44 | 0.2 | 0.83 | 1.457636 |  | 3.565646 | 40.88 | 0.0004662049 | 0.001933469 | 0.003389851
20101119_ML-FG-25.4-0.41_L4 | ML-FG-25.4-0.41 | 20101119 | 34.19 | 57.45 | 57.93 | 25.35 | 0.41 | 3.52 | 2.03 | 4.39 | 7.98 | 0.18 | 0.8 | 1.913754 |  | 4.010381 | 47.72 | 0.0004310807 | 0.001960712 | 0.004667693
20101119_ML-FG-25.4-0.41_L5 | ML-FG-25.4-0.41 | 20101119 | 36.12 | 58.07 | 57.89 | 25.62 | 0.42 | 4.22 | 2.83 | 5.49 | 12.14 | 0.24 | 1.03 | 1.994083 |  | 4.573584 | 43.6 | 0.0005691379 | 0.00245336 | 0.004747816
20101119_ML-FG-25.4-0.41_T1 | ML-FG-25.4-0.41 | 20101119 | 30.37 | 57.81 | 57.75 | 25.18 | 0.36 | 2.77 | 1.97 | 3.45 | 7.05 | 0.14 | 0.67 | 2.058235 |  | 3.787 | 54.35 | 0.0003983527 | 0.001870991 | 0.005717319
20101119_ML-FG-25.4-0.41_T2 | ML-FG-25.4-0.41 | 20101119 | 36.66 | 57.93 | 57.84 | 25.22 | 0.43 | 4.41 | 2.83 | 5.77 | 10.87 | 0.23 | 1.08 | 2.50926 |  | 5.247301 | 47.82 | 0.000533938 | 0.002503904 | 0.005835487
20101119_ML-FG-25.4-0.41_T3 | ML-FG-25.4-0.41 | 20101119 | 36.1 | 57.83 | 57.83 | 25.38 | 0.43 | 4.4 | 2.8 | 5.06 | 8.93 | 0.19 | 0.99 | 2.625424 |  | 5.034371 | 52.15 | 0.0004381006 | 0.002307911 | 0.006105638
20101119_ML-FG-25.4-0.41_T4 | ML-FG-25.4-0.41 | 20101119 | 36.5 | 58.01 | 57.94 | 25.39 | 0.43 | 4.35 | 2.89 | 5.4 | 10.55 | 0.22 | 1.05 | 2.047868 |  | 4.693716 | 43.63 | 0.0005088396 | 0.002442393 | 0.004762485
20101119_ML-FG-25.4-0.41_T5 | ML-FG-25.4-0.41 | 20101119 | 35.7 | 57.86 | 57.91 | 25.59 | 0.42 | 4.07 | 2.58 | 5.18 | 11.33 | 0.23 | 1 | 2.056737 |  | 4.611517 | 44.6 | 0.000538299 | 0.002387426 | 0.004896992

## Sheet2
Compatibility Report for 20101119_ML-25.4-0.41_CTR.xls
Run on 7/10/2023 12:43
If the workbook is saved in an earlier file format or opened in an earlier version of Microsoft Excel, the listed features will not be available.
Significant loss of functionality | # of occurrences | Version
Earlier versions of Excel only support line colors from the color palette. When the workbook is opened in an earlier version of Excel, all line colors will be mapped to the closest color in the color palette, and a chart may display multiple series in the same color. | 1 | Excel 97-2003
Minor loss of fidelity
This workbook contains charts with more data points than can be displayed by earlier versions of Excel. Only the first 32,000 data points per series in 2-D charts, and the first 4,000 data points per series in 3-D charts, will be displayed when the workbook is opened in a version of Excel prior to the current version. | 1 | Excel 97-2003
Excel 2007