## Template
Compression Specification Template:
Date:
Prodcut:
Purpose:
Targets: |  |  | Length | Width | Thickness
|  |  | 50 | 25 | 25
"+" Tol. |  |  | 0.5 | 0.5 | 0.25
"-" Tol.
The number of samples must be at least 3 for DIN standard, and a minimum of 5 is recommended.
Remember for each sample type (batch) a preliminary test is carried out to estimate the plateau stress
Pore Distribution:The samples should have at least 10 pores in all dimensions
Surface Preparation: Any burrs (sharp edges or corners left from the cutting process) should be removed.
Ratio: length to edge ratio should be between 1.5 to 2, with a recommended ratio of 2
Identification |  |  | Dimensions
Item | SKU | Name | Length (mm) | Width (mm) | Thickness (mm) | Weight (g) | Density (g/cc) | Ratio (length/edge) | Commets:
1 | Sample | 1_Sample | 50 | 25 | 22.6 | 13 | 0.460177 | 2.212389
2 | txt | 2_txt | 50 | 25 | 22.7 | 16 | 0.5638767 | 2.202643
3 | AL-SM-0.41 | 3_AL-SM-0.41 | 25 | 12.5 | 12.7 | 2.223 | 0.560126 | 1.968504
4 | ML_0.61_z1 | 4_ML_0.61_z1 |  |  |  |  | #DIV/0! | #DIV/0!
5 | AL-LM-0.26 | 5_AL-LM-0.26 |  |  |  |  | #DIV/0! | #DIV/0!
6 |  | 6_ |  |  |  |  | #DIV/0! | #DIV/0!
7 |  | 7_ |  |  |  |  | #DIV/0! | #DIV/0!
8 |  | 8_ |  |  |  |  | #DIV/0! | #DIV/0!
9 |  | 9_ |  |  |  |  | #DIV/0! | #DIV/0!
10 |  | 10_ |  |  |  |  | #DIV/0! | #DIV/0!