## Thickness
Panel No. | Weight (kg) | Length (mm) | Width (mm) | Thick 1 (mm) | Thick 2 (mm) | Thick 3 (mm) | Thick 4 (mm) | Thick Avr. (mm) | Density (%RD) | Density (g/cc)
1 | 23.85 | 2440 | 1030 | 74.95 | 77.39 | 77.55 | 74.71 | 76.15 | 4.531675 | 0.1246211
2 | 23.45 | 2440 | 1030 | 76.7 | 74.99 | 74.7 | 76.52 | 75.7275 | 4.480531 | 0.1232146
3 | 23.2 | 2440 | 1030 | 75.21 | 77.33 | 75 | 77.44 | 76.245 | 4.402677 | 0.1210736
4 | 23.55 | 2440 | 1030 | 77.67 | 74.86 | 77.34 | 74.72 | 76.1475 | 4.474819 | 0.1230575
5 | 24.65 | 2440 | 1030 | 75.45 | 74.82 | 74.86 | 77.55 | 75.67 | 4.713391 | 0.1296182
6 | 23 | 2440 | 1030 | 75.67 | 77.06 | 76.63 | 77.38 | 76.685 | 4.33968 | 0.1193412
7 | 26.8 | 2440 | 1030 | 75.17 | 76.34 | 76.7 | 74.91 | 75.78 | 5.117059 | 0.1407191
8 | 27.4 | 2440 | 1030 | 75.46 | 75.58 | 75.18 | 77.3 | 75.88 | 5.224726 | 0.14368
9 | 27.9 | 2440 | 1030 | 75.11 | 76.29 | 75.501 | 77.69 | 76.14775 | 5.301361 | 0.1457874
10 | 27.75 | 2440 | 1030 | 75.49 | 75.66 | 77.54 | 75.32 | 76.0025 | 5.282936 | 0.1452807
11 | 27.6 | 2440 | 1030 | 75.54 | 75.41 | 77.56 | 75.02 | 75.8825 | 5.262689 | 0.1447239
12 | 29.4 | 2440 | 1030 | 75.85 | 74.81 | 77.27 | 75.07 | 75.75 | 5.615714 | 0.1544321
13 | 27.8 | 2440 | 1030 | 75.75 | 75.88 | 77.47 | 75.1 | 76.05 | 5.289149 | 0.1454516
14 | 27.3 | 2440 | 1030 | 75.4 | 74.77 | 75.13 | 77 | 75.575 | 5.226666 | 0.1437333
15 | 26.7 | 2440 | 1030 | 74.96 | 74.89 | 75.08 | 77.03 | 75.49 | 5.11755 | 0.1407326
16 | 27.25 | 2440 | 1030 | 75.22 | 75.52 | 75.16 | 77.08 | 75.745 | 5.205384 | 0.1431481
17 | 26.75 | 2440 | 1030 | 74.82 | 75.48 | 75.23 | 77.45 | 75.745 | 5.109873 | 0.1405215
18 | 24.5 | 2440 | 1030 | 76 | 75.82 | 75.4 | 76.82 | 76.01 | 4.663754 | 0.1282532
19 | 24.05 | 2440 | 1030 | 75.1 | 75.43 | 75.71 | 77.28 | 75.88 | 4.585936 | 0.1261132
20 | 23.55 | 2440 | 1030 | 74.78 | 74.86 | 75.09 | 77.15 | 75.47 | 4.51499 | 0.1241622
21 | 22.55 | 2440 | 1030 | 75.01 | 76.33 | 75.11 | 76.73 | 75.795 | 4.304733 | 0.1183802
22 | 24.5 | 2440 | 1030 | 75.6 | 75.48 | 75.08 | 77.08 | 75.81 | 4.676057 | 0.1285916
23 | 24.15 | 2440 | 1030 | 75.36 | 75.83 | 74.87 | 77.61 | 75.9175 | 4.60273 | 0.1265751
24 | 24 | 2440 | 1030 | 74.95 | 76.67 | 75.23 | 75.82 | 75.6675 | 4.589254 | 0.1262045
25 | 23.45 | 2440 | 1030 | 75 | 76.21 | 74.94 | 76.56 | 75.6775 | 4.483491 | 0.123296
26 | 27.45 | 2440 | 1030 | 75.58 | 75.35 | 74.74 | 76.26 | 75.4825 | 5.261824 | 0.1447002
27 | 26.85 | 2440 | 1030 | 74.76 | 74.74 | 74.88 | 77.12 | 75.375 | 5.154152 | 0.1417392
28 | 26.35 | 2440 | 1030 | 75.44 | 75.47 | 75.28 | 77.42 | 75.9025 | 5.023019 | 0.138133
29 | 26.4 | 2440 | 1030 | 75.03 | 75.04 | 74.95 | 76.81 | 75.4575 | 5.062229 | 0.1392113
30 | 27.15 | 2440 | 1030 | 75.15 | 75.36 | 75.66 | 77.65 | 75.955 | 5.171943 | 0.1422284
31 | 26.65 | 2440 | 1030 | 74.94 | 74.9 | 75.04 | 77.48 | 75.59 | 5.101209 | 0.1402832
32 | 25.8 | 2440 | 1030 | 75.74 | 75.12 | 74.82 | 77.14 | 75.705 | 4.931004 | 0.1356026
33 | 25.95 | 2440 | 1030 | 75.11 | 76.1 | 75.48 | 77.23 | 75.98 | 4.941722 | 0.1358974
34 | 25.85 | 2440 | 1030 | 75.33 | 75.21 | 75.3 | 76.47 | 75.5775 | 4.948895 | 0.1360946
35 | 25.9 | 2440 | 1030 | 75.15 | 75.02 | 75.32 | 77.32 | 75.7025 | 4.95028 | 0.1361327
36 | 25.75 | 2440 | 1030 | 75.17 | 74.87 | 74.77 | 77.26 | 75.5175 | 4.933668 | 0.1356759
37 | 25.85 | 2440 | 1030 | 75.11 | 75.65 | 74.89 | 76.61 | 75.565 | 4.949714 | 0.1361171
38 | 25.85 | 2440 | 1030 | 75.01 | 74.89 | 75.01 | 76.97 | 75.47 | 4.955945 | 0.1362885
39 | 25.4 | 2440 | 1030 | 75.17 | 75.72 | 74.96 | 77.28 | 75.7825 | 4.84959 | 0.1333637
40 | 26.45 | 2440 | 1030 | 75.2 | 76.14 | 75.19 | 76.53 | 75.765 | 5.051232 | 0.1389089
41 | 22.5 | 2440 | 1030 | 75.02 | 76.72 | 74.85 | 77.68 | 76.0675 | 4.279802 | 0.1176945
42 | 22.85 | 2440 | 1030 | 74.78 | 76.6 | 74.91 | 76.83 | 75.78 | 4.362866 | 0.1199788
43 | 23.1 | 2440 | 1030 | 75.12 | 75.01 | 74.85 | 77.24 | 75.555 | 4.423734 | 0.1216527
44 | 23.3 | 2440 | 1030 | 74.75 | 77.03 | 75.06 | 77.59 | 76.1075 | 4.429643 | 0.1218152
45 | 24.65 | 2440 | 1030 | 74.97 | 76.08 | 74.9 | 77.39 | 75.835 | 4.703135 | 0.1293362
46 | 24.65 | 2440 | 1030 | 74.98 | 75.38 | 74.841 | 77.46 | 75.66525 | 4.713687 | 0.1296264
47 | 24.05 | 2440 | 1030 | 74.96 | 76.54 | 74.86 | 77.57 | 75.9825 | 4.57975 | 0.1259431
48 | 23.45 | 2440 | 1030 | 74.81 | 74.96 | 74.83 | 77.19 | 75.4475 | 4.497159 | 0.1236719
49 | 22.9 | 2440 | 1030 | 75.04 | 76.07 | 74.96 | 76.91 | 75.745 | 4.374433 | 0.1202969
50 | 22.6 | 2440 | 1030 | 74.8 | 75.23 | 74.95 | 76.14 | 75.28 | 4.343793 | 0.1194543
51 | 21.9 | 2440 | 1030 | 75.05 | 75.32 | 74.9 | 76.78 | 75.5125 | 4.19629 | 0.115398
52 | 22.85 | 2440 | 1030 | 74.78 | 74.74 | 74.97 | 76.65 | 75.285 | 4.391552 | 0.1207677
53 | 23.6 | 2440 | 1030 | 74.91 | 76 | 74.98 | 77.25 | 75.785 | 4.50577 | 0.1239087
54 | 23.35 | 2440 | 1030 | 74.86 | 75.05 | 74.76 | 76.57 | 75.31 | 4.486157 | 0.1233693
55 | 24.55 | 2440 | 1030 | 75.14 | 77.11 | 74.86 | 77.15 | 76.065 | 4.669892 | 0.128422
56 | 26.75 | 2440 | 1030 | 75.25 | 76.54 | 74.99 | 77.6 | 76.095 | 5.08637 | 0.1398752
57 | 27.3 | 2440 | 1030 | 75.62 | 75.58 | 74.82 | 76.19 | 75.5525 | 5.228223 | 0.1437761
58 | 28.25 | 2440 | 1030 | 74.87 | 74.93 | 74.85 | 77.64 | 75.5725 | 5.408725 | 0.1487399
59 | 24.25 | 2440 | 1030 | 74.9 | 76.87 | 75.11 | 77.67 | 76.1375 | 4.608434 | 0.1267319
60 | 22.45 | 2440 | 1030 | 75.55 | 77.1 | 75.1 | 77.38 | 76.2825 | 4.258255 | 0.117102
61 | 6.03 | 750 | 750 | 75.27 | 75 | 74.82 | 75.56 | 75.1625 | 5.186339 | 0.1426243
62 | 5.94 | 750 | 750 | 75.3 | 74.97 | 75.31 | 75.21 | 75.1975 | 5.106553 | 0.1404302
63 | 5.35 | 750 | 750 | 75.55 | 76.5 | 76.04 | 76.2 | 76.0725 | 4.546434 | 0.1250269

## Density
Panel No. | Weight (g) | Length (mm) | Width (mm) | Thick 1 (mm) | Thick 2 (mm) | Thick 3 (mm) | Thick 4 (mm) | Thick Avr. (mm) | Density (%RD) | Density (g/cc)
1 | 2546 | 682 | 344 | 75.34 | 75.41 | 75.31 | 75.58 | 75.41 | 5.233039 | 0.1439086
2 | 2624 | 682 | 344 | 75.14 | 75.28 | 75.17 | 75.05 | 75.16 | 5.411299 | 0.1488107
3 | 2512 | 682 | 344 | 75.24 | 75.44 | 75.14 | 75.15 | 75.2425 | 5.174649 | 0.1423029
4 | 2284 | 682 | 344 | 75.78 | 75 | 74.72 | 75.04 | 75.135 | 4.711707 | 0.1295719
5 | 2600 | 682 | 344 | 74.88 | 75.29 | 75.5 | 75.48 | 75.2875 | 5.352725 | 0.1471999
6 | 2520 | 682 | 344 | 74.7 | 75.98 | 75.37 | 75.11 | 75.29 | 5.187854 | 0.142666
7 | 2478 | 682 | 344 | 74.8 | 74.95 | 75.06 | 75.95 | 75.19 | 5.108174 | 0.1404748
8 | 2278 | 682 | 344 | 75.36 | 76 | 76.11 | 76.08 | 75.8875 | 4.652731 | 0.1279501
9 | 2258 | 682 | 344 | 75.87 | 75.66 | 75.42 | 75.33 | 75.57 | 4.631258 | 0.1273596
10 | 2436 | 682 | 344 | 75.13 | 75.97 | 76.15 | 76.13 | 75.845 | 4.978228 | 0.1369013
11 | 2400 | 682 | 344 | 76.37 | 75.61 | 76.1 | 75.45 | 75.8825 | 4.902235 | 0.1348115
12 | 2346 | 682 | 344 | 74.7 | 74.94 | 75.97 | 75.1 | 75.1775 | 4.836872 | 0.133014
13 | 2428 | 682 | 344 | 76.33 | 76.54 | 75.73 | 75.56 | 76.04 | 4.949155 | 0.1361018
14 | 2430 | 682 | 344 | 75.61 | 75.37 | 76.52 | 76.73 | 76.0575 | 4.952092 | 0.1361825
15 | 2386 | 682 | 344 | 76.46 | 74.88 | 74.85 | 75.06 | 75.3125 | 4.910524 | 0.1350394
16 | 2368 | 682 | 344 | 75.85 | 74.93 | 74.92 | 74.98 | 75.17 | 4.882718 | 0.1342747
17 | 2434 | 682 | 344 | 76.32 | 75.61 | 76.23 | 76.2 | 76.09 | 4.958125 | 0.1363484
18 | 2440 | 682 | 344 | 75.22 | 74.72 | 76.2 | 75.62 | 75.44 | 5.013172 | 0.1378622
19 | 2398 | 682 | 344 | 76.45 | 74.75 | 74.76 | 75.03 | 75.2475 | 4.939484 | 0.1358358
20 | 2326 | 682 | 344 | 74.88 | 75.21 | 75.77 | 74.85 | 75.1775 | 4.795637 | 0.13188
21 | 2418 | 682 | 344 | 75.47 | 76.22 | 76.14 | 75.67 | 75.875 | 4.93949 | 0.135836
22 | 2364 | 682 | 344 | 74.93 | 75.25 | 75.82 | 74.98 | 75.245 | 4.869612 | 0.1339143
23 | 2400 | 682 | 344 | 75.8 | 74.78 | 75.93 | 75.47 | 75.495 | 4.927397 | 0.1355034
24 | 2426 | 682 | 344 | 75.66 | 74.85 | 75.92 | 76.14 | 75.6425 | 4.971065 | 0.1367043
25 | 2368 | 682 | 344 | 75.98 | 75.08 | 74.98 | 74.86 | 75.225 | 4.879148 | 0.1341766
26 | 2442 | 682 | 344 | 75.46 | 75.95 | 76.09 | 75.96 | 75.865 | 4.989174 | 0.1372023
27 | 2054 | 682 | 344 | 76.77 | 76.51 | 75.84 | 75.95 | 76.2675 | 4.174317 | 0.1147937
28 | 2460 | 682 | 344 | 75.8 | 76.43 | 76.06 | 76.11 | 76.1 | 5.010429 | 0.1377868
29 | 2374 | 682 | 344 | 74.79 | 75.62 | 76.04 | 75.24 | 75.4225 | 4.878702 | 0.1341643
30 | 2168 | 682 | 344 | 76.09 | 76.35 | 76.54 | 76.12 | 76.275 | 4.405564 | 0.121153
31 | 2162 | 682 | 344 | 74.82 | 75.92 | 76.32 | 75.05 | 75.5275 | 4.436853 | 0.1220135
32 | 2242 | 682 | 344 | 76.04 | 76.28 | 76.3 | 76.8 | 76.355 | 4.551165 | 0.125157
33 | 2246 | 682 | 344 | 74.72 | 75.15 | 75.86 | 74.97 | 75.175 | 4.630851 | 0.1273484
34 | 2306 | 682 | 344 | 74.81 | 74.7 | 75.57 | 75.03 | 75.0275 | 4.763907 | 0.1310075
35 | 2346 | 682 | 344 | 76.07 | 76.13 | 75.25 | 75.34 | 75.6975 | 4.803646 | 0.1321003
36 | 2308 | 682 | 344 | 74.85 | 74.73 | 75.95 | 74.78 | 75.0775 | 4.764864 | 0.1310338
37 | 2266 | 682 | 344 | 75.67 | 74.77 | 75.32 | 74.91 | 75.1675 | 4.672554 | 0.1284952
38 | 2256 | 682 | 344 | 75.75 | 76.12 | 76.01 | 75.68 | 75.89 | 4.607645 | 0.1267102
39 | 2316 | 682 | 344 | 75.57 | 76.02 | 75.58 | 75.53 | 75.675 | 4.743628 | 0.1304498
40 | 2306 | 682 | 344 | 76.18 | 76.52 | 75.95 | 75.32 | 75.9925 | 4.703412 | 0.1293438
41 | 2300 | 682 | 344 | 75.91 | 75.18 | 76.12 | 75.32 | 75.6325 | 4.713504 | 0.1296214
42 | 2252 | 682 | 344 | 74.76 | 74.88 | 75.97 | 74.84 | 75.1125 | 4.647085 | 0.1277948
43 | 2276 | 682 | 344 | 75.9 | 75.78 | 75.08 | 75.3 | 75.515 | 4.671577 | 0.1284684
44 | 2280 | 682 | 344 | 75.73 | 75.24 | 75.3 | 76.16 | 75.6075 | 4.674062 | 0.1285367
45 | 2304 | 682 | 344 | 75.7 | 75.11 | 74.99 | 74.7 | 75.125 | 4.753598 | 0.130724
46 | 2260 | 682 | 344 | 75.48 | 74.73 | 74.7 | 74.72 | 74.9075 | 4.676357 | 0.1285998
47 | 2550 | 682 | 344 | 74.71 | 74.7 | 76.03 | 74.95 | 75.0975 | 5.263071 | 0.1447344
48 | 2288 | 682 | 344 | 74.95 | 75.27 | 75.87 | 74.8 | 75.2225 | 4.714469 | 0.1296479
49 | 2284 | 682 | 344 | 75.02 | 74.91 | 76.83 | 75.58 | 75.585 | 4.683656 | 0.1288005
50 | 2284 | 682 | 344 | 74.77 | 74.94 | 76.13 | 74.81 | 75.1625 | 4.709983 | 0.1295245
51 | 2282 | 682 | 344 | 76.05 | 76.92 | 75.74 | 75.58 | 76.0725 | 4.649566 | 0.1278631
52 | 2302 | 682 | 344 | 75.97 | 74.9 | 75.1 | 75.05 | 75.255 | 4.741267 | 0.1303849
53 | 2268 | 682 | 344 | 75.82 | 75.25 | 75.57 | 75.61 | 75.5625 | 4.65223 | 0.1279363
54 | 2298 | 682 | 344 | 74.75 | 75.04 | 76.21 | 74.82 | 75.205 | 4.736176 | 0.1302448
55 | 2224 | 682 | 344 | 75.12 | 76.36 | 75.4 | 76.23 | 75.7775 | 4.549032 | 0.1250984
56 | 2298 | 682 | 344 | 75.21 | 76.02 | 74.85 | 75.06 | 75.285 | 4.731143 | 0.1301064
57 | 2258 | 682 | 344 | 75.56 | 75.55 | 75.59 | 74.73 | 75.3575 | 4.644318 | 0.1277187
58 | 2234 | 682 | 344 | 75.63 | 75.74 | 76.09 | 75.51 | 75.7425 | 4.571598 | 0.1257189
59 | 2218 | 682 | 344 | 75.57 | 75.02 | 76.9 | 75.87 | 75.84 | 4.533021 | 0.1246581
60 | 2216 | 682 | 344 | 75.79 | 74.91 | 74.7 | 75.03 | 75.1075 | 4.573103 | 0.1257603
61 | 2262 | 682 | 344 | 75.93 | 75.5 | 76.08 | 75.41 | 75.73 | 4.62966 | 0.1273157
62 | 2276 | 682 | 344 | 75.03 | 75.31 | 76.18 | 75.54 | 75.515 | 4.671577 | 0.1284684
63 | 2262 | 682 | 344 | 76.16 | 74.79 | 75.99 | 74.78 | 75.43 | 4.648073 | 0.127822
64 | 2314 | 682 | 344 | 75.65 | 74.72 | 74.96 | 75.02 | 75.0875 | 4.776615 | 0.1313569
65 | 2288 | 682 | 344 | 75.47 | 76.67 | 75.85 | 75.29 | 75.82 | 4.677316 | 0.1286262
66 | 2292 | 682 | 344 | 74.78 | 75.03 | 74.72 | 75.76 | 75.0725 | 4.732147 | 0.130134
67 | 2298 | 682 | 344 | 75.41 | 76.49 | 75.66 | 75.22 | 75.695 | 4.705517 | 0.1294017
68 | 2280 | 682 | 344 | 74.92 | 74.77 | 76.92 | 74.78 | 75.3475 | 4.690191 | 0.1289802
69 | 2270 | 682 | 344 | 74.95 | 75.3 | 75.72 | 75.19 | 75.29 | 4.673186 | 0.1285126
70 | 2286 | 682 | 344 | 74.71 | 75.87 | 74.97 | 74.81 | 75.09 | 4.718659 | 0.1297631
71 | 2252 | 682 | 344 | 76.2 | 75.82 | 75.62 | 76.14 | 75.945 | 4.596145 | 0.126394
72 | 2276 | 682 | 344 | 74.86 | 76.83 | 75.48 | 75.72 | 75.7225 | 4.658776 | 0.1281163
73 | 2306 | 682 | 344 | 76.22 | 75.91 | 75.75 | 75.74 | 75.905 | 4.708834 | 0.1294929
74 | 2244 | 682 | 344 | 75.1 | 75.83 | 75.64 | 75 | 75.3925 | 4.61338 | 0.1268679
75 | 2290 | 682 | 344 | 75.72 | 76.06 | 75.15 | 75.6 | 75.6325 | 4.69301 | 0.1290578
76 | 2262 | 682 | 344 | 74.9 | 75.72 | 74.7 | 74.9 | 75.055 | 4.671297 | 0.1284607
77 | 2302 | 682 | 344 | 74.77 | 75.08 | 75.59 | 74.77 | 75.0525 | 4.75406 | 0.1307366
78 | 2300 | 682 | 344 | 76.26 | 75.98 | 76.06 | 75.94 | 76.06 | 4.687011 | 0.1288928
79 | 2288 | 682 | 344 | 74.75 | 75.68 | 74.72 | 75 | 75.0375 | 4.726092 | 0.1299675
80 | 2304 | 682 | 344 | 76.39 | 74.93 | 74.75 | 74.72 | 75.1975 | 4.749015 | 0.1305979
81 | 2312 | 682 | 344 | 75.26 | 76.35 | 75.34 | 74.72 | 75.4175 | 4.751603 | 0.1306691
82 | 2320 | 682 | 344 | 75.66 | 75.36 | 75.75 | 75.98 | 75.6875 | 4.751036 | 0.1306535
83 | 2308 | 682 | 344 | 76 | 74.84 | 75.31 | 75.04 | 75.2975 | 4.750942 | 0.1306509
84 | 2270 | 682 | 344 | 75.86 | 75.66 | 75.94 | 75.41 | 75.7175 | 4.646801 | 0.127787
85 | 2292 | 682 | 344 | 75.63 | 75.2 | 75.36 | 75.45 | 75.41 | 4.710968 | 0.1295516
86 | 2354 | 682 | 344 | 76.32 | 75.17 | 75.44 | 75.66 | 75.6475 | 4.823212 | 0.1326383
87 | 2358 | 682 | 344 | 76.06 | 74.88 | 74.71 | 74.82 | 75.1175 | 4.865496 | 0.1338012
88 | 2256 | 682 | 344 | 75.96 | 75.77 | 75.21 | 75.61 | 75.6375 | 4.623027 | 0.1271332
89 | 2306 | 682 | 344 | 75.39 | 75.89 | 76.22 | 74.97 | 75.6175 | 4.726737 | 0.1299853
90 | 2292 | 682 | 344 | 75.15 | 75.93 | 75.95 | 75.11 | 75.535 | 4.703172 | 0.1293372
91 | 2320 | 682 | 344 | 75.13 | 76.29 | 75.61 | 75.17 | 75.55 | 4.759683 | 0.1308913
92 | 2320 | 682 | 344 | 75.13 | 75.26 | 75.51 | 74.72 | 75.155 | 4.784699 | 0.1315792
93 | 2288 | 682 | 344 | 76.03 | 76.26 | 75.44 | 76.52 | 76.0625 | 4.662404 | 0.1282161
94 | 2314 | 682 | 344 | 75.43 | 75.01 | 75.88 | 76.15 | 75.6175 | 4.743135 | 0.1304362
95 | 2442 | 682 | 344 | 75.39 | 75.85 | 76.45 | 76.01 | 75.925 | 4.985232 | 0.1370939
96 | 2326 | 682 | 344 | 75.55 | 75.52 | 75.81 | 75.93 | 75.7025 | 4.762379 | 0.1309654
97 | 2474 | 682 | 344 | 76.06 | 76.27 | 76.09 | 75.52 | 75.985 | 5.04657 | 0.1387807
98 | 2298 | 682 | 344 | 74.92 | 74.88 | 76.38 | 75.04 | 75.305 | 4.729886 | 0.1300719
99 | 2304 | 682 | 344 | 75.72 | 76.04 | 75.27 | 75.21 | 75.56 | 4.726232 | 0.1299714
100 | 2330 | 682 | 344 | 75.27 | 76.3 | 76.27 | 76.77 | 76.1525 | 4.742379 | 0.1304154
101 | 2340 | 682 | 344 | 75.31 | 75.02 | 75.76 | 75.63 | 75.43 | 4.808352 | 0.1322297
102 | 2294 | 682 | 344 | 74.7 | 75.86 | 75.01 | 74.88 | 75.1125 | 4.733754 | 0.1301782
103 | 2262 | 682 | 344 | 75.7 | 75.76 | 76.12 | 75.33 | 75.7275 | 4.629813 | 0.1273199
104 | 2286 | 682 | 344 | 75.19 | 75.16 | 76.06 | 74.74 | 75.2875 | 4.706281 | 0.1294227
105 | 2320 | 682 | 344 | 76.6 | 75.15 | 74.93 | 76.66 | 74.7 | 4.813842 | 0.1323807
106 | 2296 | 682 | 344 | 75.54 | 75.93 | 74.71 | 75.36 | 75.385 | 4.720755 | 0.1298208
107 | 2402 | 682 | 344 | 74.95 | 75.84 | 74.81 | 74.73 | 75.0825 | 4.958596 | 0.1363614
108 | 2332 | 682 | 344 | 74.86 | 75.61 | 75.08 | 74.92 | 75.1175 | 4.811848 | 0.1323258
109 | 2404 | 682 | 344 | 76.45 | 75.58 | 75.88 | 76 | 75.9775 | 4.904265 | 0.1348673
110 | 2210 | 682 | 344 | 75.14 | 74.89 | 76.17 | 75.81 | 75.5025 | 4.536861 | 0.1247637
111 | 2288 | 682 | 344 | 75.55 | 74.78 | 75.54 | 76.2 | 75.5175 | 4.696052 | 0.1291414
112 | 2240 | 682 | 344 | 75.05 | 75.43 | 75.78 | 75.01 | 75.3175 | 4.609742 | 0.1267679
113 | 2234 | 682 | 344 | 76.03 | 76.34 | 75.57 | 76.25 | 76.0475 | 4.553263 | 0.1252147
114 | 2450 | 682 | 344 | 75.64 | 75.24 | 75.49 | 75.28 | 75.4125 | 5.035554 | 0.1384777
115 | 2444 | 682 | 344 | 75.08 | 74.71 | 76.62 | 74.97 | 75.345 | 5.027722 | 0.1382624
116 | 2386 | 682 | 344 | 76.14 | 76.25 | 75.98 | 75.83 | 76.05 | 4.862904 | 0.1337299
117 | 2384 | 682 | 344 | 75.06 | 75.74 | 75.22 | 75 | 75.255 | 4.910157 | 0.1350293
118 | 2330 | 682 | 344 | 76.41 | 76.76 | 76.64 | 76.44 | 76.5625 | 4.716983 | 0.129717
119 | 2464 | 682 | 344 | 76.32 | 75.52 | 76.16 | 75.57 | 75.8925 | 5.032298 | 0.1383882
120 | 2452 | 682 | 344 | 74.75 | 74.95 | 75.86 | 75.04 | 75.15 | 5.057268 | 0.1390749