## Sheet1
Sample Name | Density (g/cc) | Thickness avg (mm) | strength | modulus | E20_kJ_m3 | E50_kJ_m3 | E80_kJ_m3 | E20_kJ_kg | E50_kJ_kg | E80_kJ_kg
c1 | 0.5054048 | 22.18
c10 | 0.5278217 | 21.59
c2 | 0.5562093 | 22.365 | 4.367504 | 993.1338 | 624.7462 | 3172.917 | 8856.313 | 1.123472 | 5.705812 | 15.92619
c3 | 0.5556342 | 22.15 | 4.040983 | 962.7148 | 659.5348 | 3696.266 | 9453.639 | 1.18714 | 6.653152 | 17.01623
c4 | 0.5096571 | 21.935
c7 | 0.5064433 | 21.995 | 3.424543 | 898.2171 | 520.5847 | 2668.025 | 8387.803 | 0.9662983577 | 4.952331 | 15.56926
c8 | 0.5368807 | 22.13 | 2.864413874 | 920.4854 | 508.3687 | 2721.837 | 9280.918 | 1.004154 | 5.376299 | 18.3321
c9 | 0.5293136 | 22.345
b1 | 0.5233117 | 21.605
b2 | 0.5194278 | 22.055
b3 | 0.4950475 | 22.24
b4 | 0.5042967 | 22.81
b7 | 0.5299322 | 21.655
b8 | 0.5507322 | 21.975
b9 | 0.5138792 | 21.615
b10 | 0.5041089 | 21.73
a1 | 0.5453364 | 22.085
a2 | 0.4979281 | 22.3
a3 | 0.4976884 | 22.32
a4 | 0.4803074 | 22.42
a7 | 0.5741556 | 21.05
a8 | 0.518496 | 21.92
a9 | 0.491903 | 22.35
a10 | 0.4770471 | 22.655