## Sheet1
Sample Name | Density (g/cc) | Thickness avg (mm)
1.1 | 0.4792585 | 26.695
1.2 | 0.4616772 | 26.675
1.3 | 0.4304308 | 26.435
1.4 | 0.4776943 | 26.81
1.7 | 0.4801277 | 26.5
1.8 | 0.4302312 | 26.27
1.9 | 0.4694472 | 26.045
1.1 | 0.4504523 | 26.13
2.1 | 0.5169718 | 27.37
2.1 | 0.5016249 | 26.98
2.2 | 0.5083438 | 27.135
2.3 | 0.5055563 | 27.47
2.4 | 0.5184483 | 27.02
2.7 | 0.5140644 | 26.935
2.8 | 0.5039484 | 27.115
2.9 | 0.5256892 | 27.115
3.1 | 0.485639 | 27.045
3.2 | 0.4950704 | 26.825
3.3 | 0.4635592 | 26.89
3.4 | 0.4469731 | 26.95
3.7 | 0.4621687 | 26.54
3.8 | 0.4828411 | 26.765
3.9 | 0.4592228 | 26.885
3.1 | 0.4603695 | 26.885